## Sheet1
Specimen _NOR |  |  |  | Specimen_Ward |  |  |  | Specimen_DIA |  |  |  | Specimen_DIB |  |  |  | Specimen_NER |  |  |  | Specimen_FIN |  |  |  | Specimen_Amazon
| Mineral composition [wt. %] |  |  |  | Mineral composition [wt. %] |  |  |  | Mineral composition [wt. %] |  |  |  | Mineral composition [wt. %] |  |  |  | Mineral composition [wt. %] |  |  |  | Mineral composition [wt. %] |  |  |  | Mineral composition [wt. %]
Mineral | Untreated | 3 days | 7 days | Mineral | Untreated | 3 days | 7 days | Mineral | Untreated | 3 days | 7 days | Mineral | Untreated | 3 days | 7 days | Mineral | Untreated | 3 days | 7 days | Mineral | Untreated | 3 days | 7 days | Mineral | Untreated | 3 days | 7 days
Olivine | 3.1 | 9.4 | 0 | Olivine | 3.7 | 7.2 | 0.3 | Olivine | 54.7 | 65.9 | 14.9 | Olivine | 10 | 11.5 | 9.9 | Olivine | 11.9 | 14.2 | 11.6 | Olivine | 0 | 0 | 12.3 | Olivine | 0 | 0 | 0
Forsterite | 68.1 | 45.1 | 67.7 | Forsterite | 0 | 0.7 | 0 | Forsterite | 0 | 17.1 | 65.4 | Forsterite | 58.7 | 57.3 | 61 | Forsterite | 70.7 | 66 | 66.8 | Forsterite | 0 | 0 | 0 | Forsterite | 0 | 0 | 0
Lizardite | 2.1 | 0 | 2.8 | Lizardite | 33.4 | 70.8 | 55.3 | Lizardite | 34.1 | 0 | 8.8 | Lizardite | 19.6 | 18.3 | 16.7 | Lizardite | 1.2 | 2.3 | 3.9 | Lizardite | 0 | 0 | 0 | Lizardite | 0 | 0 | 0
Magnetite | 1.8 | 0.4 | 0 | Magnetite | 1.8 | 1.4 | 0.6 | Magnetite | 1.8 | 2.4 | 1.6 | Magnetite | 0.3 | 0.2 | 0.2 | Magnetite | 0 | 0 | 0 | Magnetite | 0 | 0 | 0 | Magnetite | 0 | 0 | 0
Fayalite | 1.4 | 1.1 | 1.1 | Fayalite | 11.2 | 14 | 0 | Fayalite | 1 | 0.7 | 0.1 | Fayalite | 4.7 | 5.6 | 5 | Fayalite | 6.4 | 8.8 | 5.7 | Fayalite | 0 | 0 | 0 | Fayalite | 0 | 0 | 0
Brucite | 0.5 | 0 | 0.9 | Brucite | 0.7 | 0 | 0 | Brucite | 0.2 | 0.7 | 0.2 | Brucite | 0.5 | 0 | 0 | Brucite | 0 | 0 | 1.4 | Brucite | 0 | 0 | 0 | Brucite | 0 | 0 | 0
Hematite | 1.2 | 0 | 0 | Hematite | 5.8 | 0 | 0 | Hematite | 2.8 | 1.9 | 1.9 | Hematite | 1.7 | 2.4 | 2.5 | Hematite | 2.1 | 2.3 | 2.2 | Hematite | 0 | 0 | 0 | Hematite | 0 | 0 | 0
Goethite | 0 | 0.3 | 0 | Goethite | 0 | 0 | 0 | Goethite | 0.1 | 0.5 | 0.7 | Goethite | 0.5 | 0.3 | 0.3 | Goethite | 0.7 | 0.3 | 0.8 | Goethite | 0 | 0 | 0 | Goethite | 0 | 0 | 0
Clinopyroxene | 0 | 0 | 1.9 | Clinopyroxene | 19 | 5.2 | 0 | Clinopyroxene | 0 | 1.6 | 0.9 | Clinopyroxene | 0.4 | 1.8 | 0.6 | Clinopyroxene | 3.1 | 3.4 | 5.3 | Clinopyroxene | 0 | 0 | 0 | Clinopyroxene | 0 | 0 | 0
Apatite [%] | 4.4 | 0 | 0 | Apatite [%] | 0 | 0 | 0 | Apatite [%] | 5.2 | 3.8 | 2.3 | Apatite [%] | 2.4 | 1.5 | 2.5 | Apatite [%] | 2.4 | 2.3 | 1.6 | Apatite [%] | 0 | 0 | 0 | Apatite [%] | 0 | 0 | 0
Birnessite | 0 | 0 | 7.6 | Birnessite | 24.3 | 0 | 32.7 | Birnessite | 0.1 | 3.9 | 2.2 | Birnessite | 0.5 | 0.3 | 0.5 | Birnessite | 0 | 0 | 0.2 | Birnessite | 0 | 0 | 0 | Birnessite | 0 | 0 | 0
Wuestite | 0 | 0 | 0 | Wuestite | 0 | 0 | 0 | Wuestite | 0 | 1.5 | 1.1 | Wuestite | 0.7 | 0.9 | 0.7 | Wuestite | 1.5 | 0.3 | 0.3 | Wuestite | 0 | 0 | 0 | Wuestite | 0 | 0 | 0
Quartz | 0 | 8 | 0 | Quartz | 0 | 0 | 0 | Quartz | 0 | 0 | 0 | Quartz | 0 | 0 | 0 | Quartz | 0 | 0 | 0 | Quartz | 0 | 0 | 0 | Quartz | 0 | 0 | 0
Chlorite | 13.6 | 0 | 0 | Chlorite | 0 | 0 | 0 | Chlorite | 0 | 0 | 0 | Chlorite | 0 | 0 | 0 | Chlorite | 0 | 0 | 0 | Chlorite | 0 | 0 | 0 | Chlorite | 0 | 0 | 0
Clinochlore | 0 | 34.2 | 14.5 | Clinochlore | 0 | 0 | 0 | Clinochlore | 0 | 0 | 0 | Clinochlore | 0 | 0 | 0 | Clinochlore | 0 | 0 | 0 | Clinochlore | 0 | 0 | 0 | Clinochlore | 0 | 0 | 0
Labradorite | 0 | 0 | 0 | Labradorite | 0 | 0 | 0 | Labradorite | 0 | 0 | 0 | Labradorite | 0 | 0 | 0 | Labradorite | 0 | 0 | 0 | Labradorite | 66.7 | 7.4 | 27.7 | Labradorite | 48.2 | 52.2 | 8
Biotite | 0 | 0 | 0 | Biotite | 0 | 0 | 0 | Biotite | 0 | 0 | 0 | Biotite | 0 | 0 | 0 | Biotite | 0 | 0 | 0 | Biotite | 12.8 | 0 | 0 | Biotite | 0 | 0 | 0
Diopside | 0 | 0 | 0 | Diopside | 0 | 0 | 0.5 | Diopside | 0 | 0 | 0 | Diopside | 0 | 0 | 0 | Diopside | 0 | 0 | 0 | Diopside | 4 | 2.1 | 0.4 | Diopside | 7 | 3.7 | 1.7
Anorthite | 0 | 0 | 0 | Anorthite | 0 | 0 | 0 | Anorthite | 0 | 0 | 0 | Anorthite | 0 | 0 | 0 | Anorthite | 0 | 0 | 0 | Anorthite | 4.7 | 4.2 | 0 | Anorthite | 27.9 | 5 | 68.3
Orthopyroxene | 0 | 0 | 0 | Orthopyroxene | 0 | 0 | 0 | Orthopyroxene | 0 | 0 | 0 | Orthopyroxene | 0 | 0 | 0 | Orthopyroxene | 0 | 0 | 0 | Orthopyroxene | 0 | 8.1 | 3.3 | Orthopyroxene | 3.7 | 0 | 0
Enstatite | 0 | 0 | 0 | Enstatite | 0 | 0 | 0 | Enstatite | 0 | 0 | 0 | Enstatite | 0 | 0 | 0 | Enstatite | 0 | 0 | 0 | Enstatite | 7.1 | 0 | 12.5 | Enstatite | 3.8 | 0 | 0
Zeolite | 0.6 | 0.3 | 0.6 | Zeolite | 0 | 0 | 0 | Zeolite | 0 | 0 | 0 | Zeolite | 0 | 0 | 0 | Zeolite | 0 | 0 | 0 | Zeolite | 0 | 6.2 | 3.6 | Zeolite | 6.7 | 3.8 | 3.6
Andesine |  |  |  | Andesine | 0 | 0 | 0 | Andesine | 0 | 0 | 0 | Andesine | 0 | 0 | 0 | Andesine | 0 | 0 | 0 | Andesine | 0 | 67.3 | 34.3 | Andesine | 0 | 29.5 | 14.2
Maghemite |  |  |  | Maghemite | 0 | 0 | 0 | Maghemite | 0 | 0 | 0 | Maghemite | 0 | 0 | 0 | Maghemite | 0 | 0 | 0 | Maghemite | 1.6 | 1.6 | 1.7 | Maghemite | 0 | 0.7 | 0.7
Kaolinite | 1.8 | 1.1 | 0 | Kaolinite | 0 | 0 | 0 | Kaolinite | 0 | 0 | 0 | Kaolinite | 0 | 0 | 0 | Kaolinite | 0 | 0 | 0 | Kaolinite | 1.1 | 1 | 0 | Kaolinite | 1 | 0 | 0.6
Cristobalite |  |  |  | Cristobalite | 0 | 0 | 0 | Cristobalite | 0 | 0 | 0 | Cristobalite | 0 | 0 | 0 | Cristobalite | 0 | 0 | 0 | Cristobalite | 0 | 0 | 4.3 | Cristobalite | 1.7 | 0.5 | 0
Vermiculite | 1.2 | 0 | 1.2 | Vermiculite | 0 | 0 | 0 | Vermiculite | 0 | 0 | 0 | Vermiculite | 0 | 0 | 0 | Vermiculite | 0 | 0 | 0 | Vermiculite | 0 | 0 | 0 | Vermiculite | 0 | 0 | 0
Chamosite | 0.2 | 0 | 0 | Chamosite | 0 | 0 | 0 | Chamosite | 0 | 0 | 0 | Chamosite | 0 | 0 | 0 | Chamosite | 0 | 0 | 0 | Chamosite | 0 | 0 | 0 | Chamosite | 0 | 0 | 0
Muscovite | 0 | 0 | 0.1 | Muscovite | 0 | 0 | 0 | Muscovite | 0 | 0 | 0 | Muscovite | 0 | 0 | 0 | Muscovite | 0 | 0 | 0 | Muscovite | 0 | 0 | 0 | Muscovite | 0 | 0 | 0
Dolomite | 0 | 0 | 0 | Dolomite | 0 | 0 | 8.7 | Dolomite | 0 | 0 | 0 | Dolomite | 0 | 0 | 0 | Dolomite | 0 | 0 | 0 | Dolomite | 0 | 0 | 0 | Dolomite | 0 | 0 | 0
Albite | 0 | 0 | 0 | Albite | 0 | 0 | 0 | Albite | 0 | 0 | 0 | Albite | 0 | 0 | 0 | Albite | 0 | 0 | 0 | Albite | 1.9 | 0 | 0 | Albite | 0 | 0 | 0
Augite | 0 | 0 | 0 | Augite | 0 | 0 | 0 | Augite | 0 | 0 | 0 | Augite | 0 | 0 | 0 | Augite | 0 | 0 | 0 | Augite | 0 | 2 | 0 | Augite | 0 | 4.4 | 2.8
|  | H2 at 3 Days | H2 at 7 Days |  |  | H2 at 3 Days | H2 at 7 Days |  |  | H2 at 3 Days | H2 at 7 Days |  |  | H2 at 3 Days | H2 at 7 Days |  |  | H2 at 3 Days | H2 at 7 Days |  |  | H2 at 3 Days | H2 at 7 Days |  |  | H2 at 3 Days | H2 at 7 Days
Output |  | 0.7931262 | 2.131222 | Output |  | 6.607638e-05 | 19.10249 | Output |  | 3.109756 | 12.13826 | Output |  | 2.378907 | 10.7072 | Output |  | 3.194888 | 6.361829 | Output |  | 6.608075e-05 | 21.52827 | Output |  | 0.7267922 | 1.52046